## Hoja1
MODEL | Day 0 | Day 1 | Day 2 | Day 5 | Day 6 | Day 7 | Day 8 | Day 9 | Day 12 | Day 13 | Day 14 | Day 15 | Day 16 | Day 19 | Day 20 | Day 21 | Day 22 | Day 23 | Day 26 | Day 27 | Day 28 | Day 30
GB 90:10 PFI | 1.253942 | 1.253942 | 1.253942 | 1.253942 | 1.159417 | 1.159417 | 1.159417 | 1.159417 | 1.1516 | 1.1516 | 1.1516 | 1.16115 | 1.16115 | 1.16115 | 1.16115 | 1.16115 | 1.16115 | 1.16115 | 1.091141 | 1.091141 | 1.091141 | 1.091141
GB 90:10 No PFI OW | 1.279399 | 1.279399 | 1.279399 | 1.279399 | 1.211342 | 1.211342 | 1.211342 | 1.210536 | 1.210536 | 1.210536 | 1.208509 | 1.205944 | 1.205944 | 1.205944 | 1.205944 | 1.205944 | 1.205944 | 1.205944 | 1.20386 | 1.202634 | 1.202634 | 1.190677
GB 90:10 No PFI FW | 1.196123 | 1.196123 | 1.196123 | 1.196123 | 1.157069 | 1.157069 | 1.157069 | 1.157069 | 1.159688 | 1.159688 | 1.159688 | 1.160241 | 1.160241 | 1.160241 | 1.160241 | 1.164751 | 1.164751 | 1.161274 | 1.157681 | 1.154205 | 1.154205 | 1.149057
RF 90:10 PFI | 1.245351 | 1.245351 | 1.245351 | 1.245351 | 1.207583 | 1.207583 | 1.207583 | 1.183048 | 1.183048 | 1.183048 | 1.183048 | 1.182013 | 1.182013 | 1.182013 | 1.182013 | 1.178209 | 1.178209 | 1.167899 | 1.152395 | 1.152395 | 1.135394 | 1.135394
RF 90:10 No PFI OW | 1.187264 | 1.187264 | 1.187264 | 1.187264 | 1.174263156 | 1.174263156 | 1.174263156 | 1.163272 | 1.163272 | 1.163272 | 1.163272 | 1.163272 | 1.163272 | 1.163272 | 1.163272 | 1.160736 | 1.160736 | 1.158432 | 1.158432 | 1.158432 | 1.158432 | 1.157468
RF 90:10 No PFI FW | 1.135103 | 1.135103 | 1.135103 | 1.135103 | 1.122102089 | 1.122102089 | 1.122102089 | 1.111111 | 1.111111 | 1.111111 | 1.111111 | 1.111111 | 1.111111 | 1.111111 | 1.111111 | 1.100543 | 1.100543 | 1.09338 | 1.09338 | 1.09338 | 1.09338 | 1.09338
Fabricated devices | Day 0 | Day 1 | Day 2 | Day 5 | Day 6 | Day 7 | Day 8 | Day 9 | Day 12 | Day 13 | Day 14 | Day 15 | Day 16 | Day 19 | Day 20 | Day 21 | Day 22 | Day 23 | Day 26 | Day 27 | Day 28 | Day 30
Predicted Device 1 | 1.217 | 1.233 | 1.217 | 1.15 | 1.167 | 1.083 | 1.067 | 1.083 | 1.05 | 0.867 | 0.967 | 1.033 | 0.933 | 1 | 0.933 | 0.783 | 0.8 | 0.917 | 0.733 | 0.783 | 0.833 | 0.883
Predicted Device 2 | 1.267 | 1.25 | 1.183 | 1.217 | 1.183 | 1.183 | 1.15 | 1.15 | 1.083 | 1.1 | 1.117 | 1.117 | 1.033 | 1.117 | 1.117 | 1.067 | 1.033 | 1 | 0.95 | 0.967 | 0.933 | 0.933